## Foglio1
7-4
Proprietà generali | CARATTERISTICHE TECNICHE DEL PA11 - PA12 - PA6
POLIAMMIDE
| Norma | U.M. | Rilsan PA11 | Rilsan PA11 SR | Rilsan PA11 SF | PA12 | PA11S PA12S | PA12 SR | PA12 SF | PA6
Densità | ISO R 1183 D | g/cm³ | 1.04 | 1.02 | 1.01 | 1.03 | 1.03 | 1.01 | 0.99 | 1.14
Durezza | ISO 868 | Shore D | 69 | 76 | 53 | 65 | 73 | 70 | 58 | /
Carico di rottura | ISO R527 | Mpa | 48 | 53 | 39 | 50 | 51 | 53 | 17 | /
Allungamento a rottura | ISO R527 | % | 300 | 300 | 300 | 300 | 300 | >50 | >50 | >50
Modulo di trazione | ISO R527 | MPa | 300 | 1200 | 190 | 400 | 700 | 1100 | 180 | 2900
Modulo di flessione | ISO 178 | MPa | 350 | 1000 | 175 | 400 | / | / | / | /
Resilienza Charpy:
-senza intaglio a 23°C | ISO 179 | kj/m² | NC | NC | NC | >100 | >100 | >100 | NC | NC
-senza intaglio a -30°C | ISO 179 | kj/m² | NC | NC | NC | >100 | >100 | >100 | NC | NC
-con intaglio a 23°C | ISO 179 | kj/m² | NC | 15 | NC | NC | NC | NC | NC | 6
-con intaglio a -30°C | ISO 179 | kj/m² | 7 | 13 | 5 | 4 | 5 | 7 | 8 | 7
(HTD) Temperatura di rammollimento:
con 0,46 Mpa | ISO 75 | °C | 130 | 145 | / | 125 | / | 115 | 70 | 130
con 1,85 Mpa | ISO 75 | °C | 45 | 50 | / | 46 | / | 45 | 55 | 55
Punto di fusione | ISO 11357 | °C | 178-184 | 183-187 | 173-177 | 168-174 | 180-185 | 174-178 | 170 | 220
Tenuta alla fiamma | UL94 | / | / | V2 | / | / | / | / | / | /